## Sheet1
Adsorption Capacity | Wastewater Type | Contaminant | BET surface area | Total Pore Volume | Average Pore Size | Temperature | Residence Time | Modification | Biomass
16.4 | Synthetic | ammonium |  |  |  | 300 | 2 | 0 | PS
16 | Synthetic | ammonium |  |  |  | 450 | 2 | 0 | PS
15.8 | Synthetic | ammonium |  |  |  | 600 | 2 | 0 | PS
17.4 | Synthetic | ammonium |  |  |  | 300 | 2 | 0 | CC
17.2 | Synthetic | ammonium |  |  |  | 450 | 2 | 0 | CC
16.8 | Synthetic | ammonium |  |  |  | 600 | 2 | 0 | CC
17.6 | Synthetic | ammonium |  |  |  | 300 | 2 | 0 | CS
16.5 | Synthetic | ammonium |  |  |  | 450 | 2 | 0 | CS
16.7 | Synthetic | ammonium |  |  |  | 600 | 2 | 0 | CS
54.84 | Synthetic | ammonium | 273.623 | 0.176 |  | 600 | 10 | 0 | W
44.64 | Natural | ammonium | 273.623 | 0.176 |  | 600 | 10 | 0 | W
44.64 | Synthetic | ammonium | 10.995 | 0.038 |  | 600 | 10 | 0 | RH
39.8 | Natural | ammonium | 10.995 | 0.038 |  | 600 | 10 | 0 | RH
243.3 | Synthetic | ammonium | 43.11 | 0.137 | 12.67 | 300 | 2 | 0 | PS
313.9 | Synthetic | ammonium | 80.65 | 0.231 | 11.5 | 300 | 2 | 1 | PS
217.4 | Synthetic | ammonium | 103.21 | 0.228 | 8.84 | 300 | 2 | 0 | CC
373.1 | Synthetic | ammonium | 114.68 | 0.288 | 10.04 | 300 | 2 | 1 | CC
202.5 | Synthetic | ammonium | 108.59 | 0.27 | 9.94 | 300 | 2 | 0 | CS
518.9 | Synthetic | ammonium | 121.69 | 0.292 | 9.6 | 300 | 2 | 1 | CS
59.337 | Natural | ammonium | 62.75 |  |  | 500 | 2 | 1 | HW
| Natural | nitrate | 62.75 |  |  | 500 | 2 | 1 | HW
135.253 | Synthetic | ammonium | 62.75 |  |  | 500 | 2 | 1 | HW
22 | Natural | ammonium | 40.6 | 0.372 | 22.38 | 550 | 1 | 1 | SC
398 | Natural | phosphate | 40.6 | 0.372 | 22.38 | 550 | 1 | 1 | SC
39.51 | Synthetic | phosphate | 249 |  |  | 550 |  | 0 | EW
8.06 | Synthetic | ammonium | 216 |  |  | 550 |  | 1 | EW
6.2 | Natural | phosphate | 147 | 0.18 |  | 600 | 10 | 0 | W
5.9 | Natural | phosphate | 123 | 0.1 |  | 600 | 10 | 0 | CC
5.7 | Natural | phosphate | 11 | 0.04 |  | 600 | 10 | 0 | RH
5.2 | Natural | phosphate | 7 | 0.05 |  | 600 | 10 | 0 | SD
16.9 | Synthetic | phosphate | 283 | 0.08 |  | 400 | 1 | 0 | GC
25.9 | Synthetic | phosphate | 413 | 0.111 |  | 500 | 1 | 0 | GC
32 | Synthetic | phosphate | 495 | 0.126 |  | 600 | 1 | 0 | GC
37.5 | Synthetic | phosphate | 566 | 0.143 |  | 700 | 1 | 0 | GC
| Natural | phosphate |  |  |  | 550 | 2 | 0 | OO
47.5 | Natural | ammonium |  |  |  | 600 |  | 1 | W
116.4 | Natural | phosphate |  |  |  | 600 |  | 1 | W
88.3 | Synthetic | nitrate |  |  |  | 450 | 2 | 0 | CH
89 | Synthetic | nitrate |  |  |  | 450 | 2 | 1 | CH
81.5 | Synthetic | nitrate |  |  |  | 450 | 2 | 1 | CH
88.4 | Synthetic | nitrate |  |  |  | 450 | 2 | 1 | CH
| Natural | nitrate |  |  |  | 450 | 2 | 1 | CH
1.3 | Synthetic | phosphate |  |  |  | 450 | 2 | 0 | CH
8.2 | Synthetic | phosphate |  |  |  | 450 | 2 | 1 | CH
7.9 | Synthetic | phosphate |  |  |  | 450 | 2 | 1 | CH
8.1 | Synthetic | phosphate |  |  |  | 450 | 2 | 1 | CH
| Natural | phosphate |  |  |  | 450 | 2 | 1 | CH
| Natural | phosphate | 420.9 |  |  | 600 | 1 | 1 | HIW
78.95 | Natural | nitrate | 2.8 |  |  |  |  | 0 | COS
0.347 | Natural | phosphate | 2.8 |  |  |  |  | 0 | COS
17.5 | Natural | ammonium | 187.65 | 0.187 | 3.54 | 550 | 1 | 1 | WS
31.3 | Natural | phosphate | 187.65 | 0.187 | 3.54 | 550 | 1 | 1 | WS
14 | Synthetic | nitrate |  |  |  | 550 | 0.67 | 1 | COS
98 | Synthetic | phosphate |  |  |  | 550 | 0.67 | 1 | COS
| Natural | nitrate |  |  |  | 550 | 0.67 | 1 | COS
| Natural | phosphate |  |  |  | 550 | 0.67 | 1 | COS
1.72 | Synthetic | ammonium |  |  |  | 500 | 3 | 1 | OTW
0.56 | Synthetic | phosphate |  |  |  | 400 | 2 | 1 | TTL
| Synthetic | nitrate |  |  |  | 700 | 2 | 0 | COS
| Synthetic | nitrate |  |  |  | 700 | 4 | 0 | RS
| Synthetic | nitrate |  |  |  | 700 | 2 | 0 | WS
| Synthetic | nitrate |  |  |  | 700 | 4 | 0 | PS
| Synthetic | ammonium |  |  |  | 700 | 2 | 0 | COS
| Synthetic | ammonium |  |  |  | 700 | 2 | 0 | RS
| Synthetic | ammonium |  |  |  | 700 | 4 | 0 | WS
| Synthetic | ammonium |  |  |  | 700 | 4 | 0 | PS
| Synthetic | phosphate |  |  |  | 700 | 2 | 0 | RS
| Synthetic | phosphate |  |  |  | 700 | 4 | 0 | WS
| Synthetic | phosphate |  |  |  | 700 | 4 | 0 | PS
21.18 | Synthetic | phosphate | 369.8 | 0.54 |  | 800 | 1 | 1 | KLS
30.57 | Synthetic | ammonium | 103.82 | 0.21 | 8.78 | 600 | 2 | 1 | JB
21.17 | Synthetic | nitrate | 103.82 | 0.21 | 8.78 | 600 | 2 | 1 | JB
32755 | Natural | phosphate |  |  |  | 500 | 2 | 1 | SD
21.5 | Synthetic | phosphate | 0.921 | 0.000547 |  | 600 | 0.5 | 0 | DG
102.4 | Synthetic | phosphate | 13.67 | 0.00959 |  | 600 | 0.5 | 1 | DG
119.6 | Synthetic | phosphate |  |  |  | 600 | 1 | 1 | B
10.4 | Synthetic | phosphate |  |  |  | 600 | 1 | 1 | HIW
20.9 | Synthetic | phosphate |  |  |  | 600 | 1 | 1 | HIW
66.7 | Synthetic | phosphate | 37.51 |  | 23.09 | 600 |  | 1 | CSD
| Natural | ammonium | 152.3 |  | 20500 | 1000 | 1 | 0 | LPW
| Natural | phosphate | 152.3 |  | 20500 | 1000 | 1 | 0 | LPW
22.85 | Synthetic | ammonium | 96.66 | 0.1408 | 14.02 | 600 | 3 | 1 | WAS
10.1 | Synthetic | ammonium |  |  |  | 500 | 0.5 | 1 | OSD
100 | Synthetic | nitrate |  |  |  | 500 | 0.5 | 1 | OSD
142.7 | Synthetic | phosphate |  |  |  | 500 | 0.5 | 1 | OSD
0.7 | Synthetic | ammonium | 307.7 | 0.2188 | 2.84 | 500 | 2 | 1 | SS
40.63 | Synthetic | nitrate | 361.93 | 0.2646 | 2.92 | 500 | 2 | 1 | SS
74.47 | Synthetic | phosphate | 291.08 | 0.2749 | 3.78 | 500 | 2 | 1 | SS
7.71 | Synthetic | ammonium | 7.034 | 0.0283 | 1.689 | 500 | 2 | 0 | CI
2.91 | Synthetic | phosphate | 3.436 | 0.0185 | 1.689 | 500 | 2 | 0 | HV
14.46 | Synthetic | nitrate |  |  | 30000 | 600 | 2 | 0 | CC
12.52 | Synthetic | ammonium | 19.928 | 0.0622 | 11.467 | 400 | 1 | 1 | B
105.28 | Synthetic | phosphate | 19.928 | 0.0622 | 11.467 | 400 | 1 | 1 | B
5.38 | Synthetic | ammonium | 1 |  |  | 300 |  | 0 | PSD
3.37 | Synthetic | ammonium | 189.2 |  |  | 550 |  | 0 | PSD
2.08 | Synthetic | ammonium | 55.2 |  |  | 550 |  | 0 | WS
112.65 | Synthetic | ammonium | 73.6 | 1.041 | 56.58 | 600 | 3 | 1 | CFH
94.68 | Synthetic | phosphate | 73.6 | 1.041 | 56.58 | 600 | 3 | 1 | CFH
10.9 | Synthetic | nitrate |  |  |  | 520 | 0.5 | 1 | COS
23.8 | Synthetic | phosphate |  |  |  | 520 | 0.5 | 1 | COS
10 | Synthetic | nitrate |  |  |  | 520 | 0.5 | 1 | COS
19 | Synthetic | phosphate |  |  |  | 520 | 0.5 | 1 | COS
| Synthetic | phosphate | 463 |  | 89 | 800 | 2 | 0 | CC
| Synthetic | phosphate | 614 |  | 50 | 800 | 2 | 1 | CC
31.6 | Natural | ammonium |  |  |  | 550 | 0.17 | 1 | GCB
249.5 | Natural | phosphate |  |  |  | 550 | 0.17 | 1 | GCB
45.2 | Natural | ammonium |  |  |  | 550 | 0.17 | 1 | PTW
289.5 | Natural | phosphate |  |  |  | 550 | 0.17 | 1 | PTW
17.439 | Synthetic | phosphate | 7 |  |  | 450 | 2 | 1 | PSD
4.67 | Synthetic | phosphate |  |  |  | 475 | 2 | 1 | RIS
0.93 | Synthetic | nitrate | 4.5 | 0.023 | 3.28 |  |  | 1 | AS
6.1 | Synthetic | phosphate | 4.5 | 0.023 | 3.28 |  |  | 1 | AS
4.5 | Synthetic | nitrate |  |  |  | 600 | 1 | 0 | JP
6.1 | Synthetic | phosphate |  |  |  | 600 | 1 | 0 | JP
13.4 | Natural | ammonium | 140 | 0.082 | 23 | 400 | 4 | 0 | PP
19.88 | Synthetic | nitrate |  |  |  | 600 | 2 | 1 | SMC
26.32 | Synthetic | ammonium | 46.342 | 0.1358 | 11.723 | 600 | 1 | 1 | SH
120 | Synthetic | phosphate | 46.342 | 0.1358 | 11.723 | 600 | 1 | 1 | SH
39.5 | Synthetic | ammonium | 55 | 0.14 | 10.2 | 500 |  | 1 | PS
132.2 | Synthetic | phosphate | 55 | 0.14 | 10.2 | 500 |  | 1 | PS
| Synthetic | ammonium | 6.3958 | 0.0048 | 6.2728 |  | 1 | 0 | WS
| Synthetic | phosphate | 6.3958 | 0.0048 | 6.2728 |  | 1 | 0 | WS
| Synthetic | ammonium | 391.039 | 0.1583 | 4.77 |  | 1 | 0 | AW
| Synthetic | phosphate | 391.039 | 0.1583 | 4.77 |  | 1 | 0 | AW
| Synthetic | ammonium | 1116.1316 | 0.5726 | 4.5637 |  | 1 | 0 | CFW
| Synthetic | phosphate | 1116.1316 | 0.5726 | 4.5637 |  | 1 | 0 | CFW
99.22 | Synthetic | ammonium | 124.32 | 0.21 | 13.73 | 800 | 3 | 1 | RIS
417.87 | Synthetic | phosphate | 124.32 | 0.21 | 13.73 | 800 | 3 | 1 | RIS
17 | Synthetic | ammonium |  |  |  | 500 | 1 | 1 | RH
35 | Synthetic | phosphate |  |  |  | 500 | 1 | 1 | RH
15.8 | Synthetic | ammonium |  |  |  | 500 | 1 | 1 | CC
27.5 | Synthetic | phosphate |  |  |  | 500 | 1 | 1 | CC
266.67 | Synthetic | ammonium | 1 |  |  | 400 | 2 | 0 | PMS
96.15 | Synthetic | phosphate | 1 |  |  | 400 | 2 | 0 | PMS
43.3 | Synthetic | ammonium | 432 |  |  | 900 | 2 | 0 | OW
84.82 | Synthetic | phosphate | 432 |  |  | 900 | 2 | 0 | OW
15.9 | Synthetic | ammonium | 117.31 |  | 1.12 | 700 | 2 | 0 | TDF
5.31 | Synthetic | nitrate | 117.31 |  | 1.12 | 700 | 2 | 0 | TDF
1.6 | Synthetic | phosphate | 117.31 |  | 1.12 | 700 | 2 | 0 | TDF
32 | Synthetic | phosphate | 2.2 |  |  | 400 | 2 | 1 | HAS
2.7 | Synthetic | phosphate | 49.9 |  |  | 400 | 2 | 1 | HAS
| Synthetic | ammonium | 11.84 |  | 3.71 | 500 | 0.5 | 0 | CBW
| Synthetic | phosphate | 11.84 |  | 3.71 | 500 | 0.5 | 0 | CBW
37.2 | Synthetic | phosphate | 3.1162 | 0.004232 |  | 600 | 2 | 1 | SCB
| Natural | phosphate | 3.1162 | 0.004232 |  | 600 | 2 | 1 | SCB
99.55 | Synthetic | phosphate | 156.28 |  |  | 550 | 2 | 1 | ESD
5 | Synthetic | ammonium | 1.6 | 0.0025 | 6.3 | 400 | 2.5 | 1 | CH
1.6 | Synthetic | nitrate | 2.4 | 0.0044 | 7.5 | 400 | 2.5 | 1 | CH
1.5 | Synthetic | phosphate | 2 | 0.0016 | 3.3 | 400 | 2.5 | 1 | CH
| Natural | ammonium | 1.6 | 0.0025 | 6.3 | 400 | 2.5 | 1 | CH
| Natural | ammonium | 2.4 | 0.0044 | 7.5 | 400 | 2.5 | 1 | CH
| Natural | nitrate | 2.4 | 0.0044 | 7.5 | 400 | 2.5 | 1 | CH
| Natural | phosphate | 2.4 | 0.0044 | 7.5 | 400 | 2.5 | 1 | CH
| Natural | ammonium | 2 | 0.0016 | 3.3 | 400 | 2.5 | 1 | CH
| Natural | phosphate | 2 | 0.0016 | 3.3 | 400 | 2.5 | 1 | CH
| Natural | ammonium | 1137 | 0.523 | 1.046 | 700 |  | 1 | CPMP
| Natural | ammonium | 1137 | 0.523 | 1.046 | 700 |  | 1 | CPMP
69.3 | Synthetic | ammonium | 1137 | 0.523 | 1.046 | 700 |  | 1 | CPMP
11.59 | Synthetic | ammonium | 0.51 | 0.0066 | 11.7 | 800 |  | 0 | CE
11.45 | Synthetic | phosphate | 0.51 | 0.0066 | 11.7 | 800 |  | 0 | CE
5.24 | Synthetic | nitrate | 115 | 0.0645 | 13.1 | 800 |  | 1 | RH
39.98 | Synthetic | phosphate | 254.92 |  |  | 600 | 1 | 1 | PS
| Natural | phosphate | 254.92 |  |  | 600 | 1 | 1 | PS
| Natural | phosphate | 254.92 |  |  | 600 | 1 | 1 | PS
| Natural | phosphate | 254.92 |  |  | 600 | 1 | 1 | PS
8.07 | Synthetic | ammonium |  |  |  | 300 | 2 | 0 | RH
19.73 | Synthetic | nitrate |  |  |  | 300 | 2 | 0 | RH
8.84 | Synthetic | phosphate |  |  |  | 300 | 2 | 0 | RH
11.27 | Synthetic | ammonium |  |  |  | 450 | 2 | 0 | RH
9.46 | Synthetic | nitrate |  |  |  | 450 | 2 | 0 | RH
10.14 | Synthetic | phosphate |  |  |  | 450 | 2 | 0 | RH
11.21 | Synthetic | ammonium |  |  |  | 600 | 2 | 0 | RH
1.78 | Synthetic | nitrate |  |  |  | 600 | 2 | 0 | RH
11.61 | Synthetic | phosphate |  |  |  | 600 | 2 | 0 | RH
2.3 | Synthetic | ammonium | 1.77 |  |  | 300 | 4 | 0 | PSD
4.89 | Synthetic | nitrate | 1.77 |  |  | 300 | 4 | 0 | PSD
0.35 | Synthetic | phosphate | 1.77 |  |  | 300 | 4 | 0 | PSD
3.22 | Synthetic | ammonium |  |  |  | 500 | 2.5 | 0 | PSD
0.82 | Synthetic | nitrate |  |  |  | 500 | 2.5 | 0 | PSD
0.35 | Synthetic | phosphate |  |  |  | 500 | 2.5 | 0 | PSD
8.5 | Synthetic | ammonium | 2.2 |  |  | 300 | 4 | 1 | PSD
13.45 | Synthetic | nitrate | 2.2 |  |  | 300 | 4 | 1 | PSD
0.88 | Synthetic | phosphate | 2.2 |  |  | 300 | 4 | 1 | PSD
6.2 | Synthetic | ammonium |  |  |  | 300 | 4 | 1 | PSD
8.63 | Synthetic | nitrate |  |  |  | 300 | 4 | 1 | PSD
2.91 | Synthetic | phosphate |  |  |  | 300 | 4 | 1 | PSD
15.68 | Synthetic | ammonium | 243.6 |  |  | 500 | 2.5 | 1 | PSD
23.18 | Synthetic | nitrate | 243.6 |  |  | 500 | 2.5 | 1 | PSD
3.68 | Synthetic | phosphate | 243.6 |  |  | 500 | 2.5 | 1 | PSD
6.98 | Synthetic | ammonium |  |  |  | 500 | 4 | 1 | PSD
4.34 | Synthetic | nitrate |  |  |  | 500 | 4 | 1 | PSD
2.92 | Synthetic | phosphate |  |  |  | 500 | 4 | 1 | PSD
4.44 | Synthetic | ammonium | 3.36 |  |  | 400 | 4 | 1 | SCB
9.18 | Synthetic | nitrate | 3.36 |  |  | 400 | 4 | 1 | SCB
0.73 | Synthetic | phosphate | 3.36 |  |  | 400 | 4 | 1 | SCB
10.376 | Synthetic | ammonium | 162.5 | 0.2 | 4.93 | 450 | 2 | 0 | COS
13.589 | Synthetic | ammonium | 196.02 | 0.3 | 6.33 | 450 | 2 | 1 | COS
18.335 | Synthetic | ammonium | 152 | 0.31 | 8.07 | 450 | 2 | 1 | COS
23.777 | Synthetic | ammonium | 153.19 | 0.28 | 7.26 | 450 | 2 | 1 | COS
3.16 | Synthetic | phosphate | 3.24 | 0.006 | 11.44 | 500 | 2 | 0 | RES
208.1 | Synthetic | phosphate | 4.79 |  |  | 650 | 2 | 1 | PSD
23.9359 | Synthetic | ammonium | 4.176 | 0.029 | 24.076 | 180 | 2 | 0 | SP
42.8463 | Synthetic | phosphate | 4.176 | 0.029 | 24.076 | 180 | 2 | 0 | SP
24.9512 | Synthetic | ammonium | 24.321 | 0.122 | 20.146 | 220 | 2 | 0 | SP
48.5625 | Synthetic | phosphate | 24.321 | 0.122 | 20.146 | 220 | 2 | 0 | SP
27.2951 | Synthetic | ammonium | 21.486 | 0.094 | 18.256 | 260 | 2 | 0 | SP
53.5995 | Synthetic | phosphate | 21.486 | 0.094 | 18.256 | 260 | 2 | 0 | SP
3.87 | Synthetic | ammonium | 5.48 | 0.094 | 6.89 | 800 | 2 | 1 | SGS
114.96 | Natural | phosphate | 5.48 | 0.094 | 6.89 | 800 | 2 | 1 | SGS
185.53 | Synthetic | ammonium | 141.3269 |  |  | 500 | 0.25 | 1 | RH
63.78 | Synthetic | phosphate | 141.3269 |  |  | 500 | 0.25 | 1 | RH
63.64 | Natural | ammonium | 141.3269 |  |  | 500 | 0.25 | 1 | RH
16.53 | Natural | phosphate | 141.3269 |  |  | 500 | 0.25 | 1 | RH
19.77 | Natural | ammonium | 141.3269 |  |  | 500 | 0.25 | 1 | RH
2.58 | Natural | phosphate | 141.3269 |  |  | 500 | 0.25 | 1 | RH
8.95 | Synthetic | nitrate | 0.6934 |  |  | 500 | 2 | 1 | GCB
2.3 | Synthetic | nitrite | 0.6934 |  |  | 500 | 2 | 1 | GCB
214 | Synthetic | phosphate |  |  |  | 700 | 2 | 1 | BP
| Natural | phosphate |  |  |  | 700 | 2 | 1 | BP
145.6 | Synthetic | phosphate | 52.3 | 0.032 | 9.4 | 900 | 2 | 1 | DPF
| Natural | nitrate | 2.699 | 0.015 | 22.572 | 500 | 1 | 0 | CR
| Natural | phosphate | 2.699 | 0.015 | 22.572 | 500 | 1 | 0 | CR
| Natural | nitrate | 143.21 | 0.149 | 4.1755 | 500 | 1 | 1 | CR
| Natural | phosphate | 143.21 | 0.149 | 4.1755 | 500 | 1 | 1 | CR
1.6 | Synthetic | ammonium | 0.63 |  |  | 300 | 2.5 | 0 | OPF
0.4 | Natural | ammonium | 0.63 |  |  | 300 | 2.5 | 0 | OPF
0.919 | Synthetic | ammonium |  |  |  | 300 | 1 | 0 | OPF
27.67 | Synthetic | nitrate | 12.21 | 0.033 | 1.7 | 450 |  | 1 | PW
30.3 | Synthetic | phosphate | 12.21 | 0.033 | 1.7 | 450 |  | 1 | PW
62.5 | Synthetic | nitrate | 12.21 | 0.033 | 1.7 | 450 |  | 1 | PW
64.65 | Synthetic | phosphate | 12.21 | 0.033 | 1.7 | 450 |  | 1 | PW
| Natural | nitrate | 12.21 | 0.033 | 1.7 | 450 |  | 1 | PW
| Natural | phosphate | 12.21 | 0.033 | 1.7 | 450 |  | 1 | PW
| Synthetic | nitrate |  |  |  | 500 | 0.5 | 1 | B
11.57 | Synthetic | phosphate |  |  |  | 500 | 0.5 | 1 | B
| Natural | nitrate |  |  |  | 500 | 0.5 | 1 | B
| Natural | nitrate |  |  |  | 500 | 0.5 | 1 | B
| Natural | nitrate |  |  |  | 500 | 0.5 | 1 | B
| Natural | nitrate |  |  |  | 500 | 0.5 | 1 | B
| Synthetic | phosphate | 51.6 | 0.0592 | 2.3 | 250 | 6 | 0 | OP
| Synthetic | phosphate | 28.1 | 0.0409 | 2.9 | 400 | 6 | 0 | OP
0.477 | Synthetic | phosphate | 501 | 0.39 | 1.6 | 700 | 6 | 0 | OP
0.512 | Synthetic | phosphate | 41.2 | 0.0522 | 2.5 | 250 | 6 | 1 | OP
0.219 | Synthetic | phosphate | 23.4 | 0.0425 | 3.6 | 400 | 6 | 1 | OP
1.24 | Synthetic | phosphate | 19.4 | 0.0329 | 3.4 | 700 | 6 | 1 | OP
835 | Synthetic | phosphate | 70 |  |  | 600 | 1 | 1 | SBT
| Synthetic | nitrate | 70 |  |  | 600 | 1 | 1 | SBT
| Synthetic | phosphate | 122.5 |  |  | 600 | 1 | 1 | SCB
| Synthetic | nitrate | 122.5 |  |  | 600 | 1 | 1 | SCB
| Synthetic | phosphate | 50.1 |  |  | 600 | 1 | 1 | CW
| Synthetic | nitrate | 50.1 |  |  | 600 | 1 | 1 | CW
| Synthetic | phosphate | 2.8 |  |  | 600 | 1 | 1 | LPW
| Synthetic | nitrate | 2.8 |  |  | 600 | 1 | 1 | LPW
| Synthetic | phosphate | 18.9 |  |  | 600 | 1 | 1 | PS
94 | Synthetic | nitrate | 18.9 |  |  | 600 | 1 | 1 | PS
3.31 | Synthetic | ammonium | 243.77 |  |  | 500 | 2 | 1 | SRS
7.43 | Synthetic | ammonium | 324.25 |  |  | 600 | 2 | 1 | SRS
6.61 | Synthetic | ammonium | 448.29 |  |  | 700 | 2 | 1 | SRS
7.49 | Synthetic | ammonium | 3.57 |  |  | 500 | 2 | 1 | TDB
11.2 | Synthetic | ammonium | 17.53 |  |  | 600 | 2 | 1 | TDB
17.6 | Synthetic | ammonium | 223.08 |  |  | 700 | 2 | 1 | TDB
2.54 | Synthetic | phosphate | 3.57 |  |  | 500 | 2 | 1 | TDB
2.86 | Synthetic | phosphate | 17.53 |  |  | 600 | 2 | 1 | TDB
4.96 | Synthetic | phosphate | 223.08 |  |  | 700 | 2 | 1 | TDB
1.87 | Synthetic | ammonium | 83.01 |  |  | 500 | 2 | 1 | VZD
3.12 | Synthetic | ammonium | 266.23 |  |  | 600 | 2 | 1 | VZD
4.36 | Synthetic | ammonium | 362.27 |  |  | 700 | 2 | 1 | VZD
| Synthetic | phosphate | 362.27 |  |  | 700 | 2 | 1 | VZD
2.21 | Synthetic | ammonium | 107.82 |  |  | 500 | 2 | 1 | PGT
2.43 | Synthetic | ammonium | 226.25 |  |  | 600 | 2 | 1 | PGT
5.43 | Synthetic | ammonium | 301.24 |  |  | 700 | 2 | 1 | PGT
| Synthetic | phosphate | 301.24 |  |  | 700 | 2 | 1 | PGT
200 | Natural | phosphate | 388.193 |  |  | 300 | 3 | 0 | GCN
201 | Natural | phosphate | 425.477 |  |  | 450 | 3 | 0 | GCN
225 | Natural | phosphate | 494.929 |  |  | 600 | 3 | 0 | GCN
232 | Natural | phosphate | 382.114 |  |  | 300 | 3 | 1 | GCN
233 | Natural | phosphate | 421.492 |  |  | 450 | 3 | 1 | GCN
239 | Natural | phosphate | 490.294 |  |  | 600 | 3 | 1 | GCN
3.6 | Synthetic | ammonium | 4 | 0.008 | 8.1 | 400 | 1.5 | 0 | CSW
3 | Synthetic | ammonium | 6 | 0.012 | 2.1 | 500 | 1.5 | 0 | CSW
2.8 | Synthetic | ammonium | 7 | 0.012 | 6.3 | 600 | 1.5 | 0 | CSW
2.4 | Synthetic | ammonium | 3 | 0.006 | 8.2 | 700 | 1.5 | 0 | CSW
0.63 | Synthetic | ammonium | 111 | 0.09 | 3.3 | 500 | 1.5 | 0 | WS
0.27 | Synthetic | ammonium |  |  |  | 500 | 1.5 | 1 | WS
0.33 | Synthetic | ammonium |  |  |  | 500 | 1.5 | 1 | WS
2.12 | Synthetic | ammonium | 6 | 0.012 | 2.1 | 500 | 1.5 | 0 | CSW
0.45 | Synthetic | ammonium |  |  |  | 500 | 1.5 | 1 | CSW
0.92 | Synthetic | ammonium |  |  |  | 500 | 1.5 | 1 | CSW
0.73 | Synthetic | ammonium | 28 | 0.022 | 3.2 | 500 | 1.5 | 0 | PS
0.43 | Synthetic | ammonium |  |  |  | 500 | 1.5 | 1 | PS
0.54 | Synthetic | ammonium |  |  |  | 500 | 1.5 | 1 | PS
0.037 | Synthetic | nitrate |  |  |  | 500 | 1.5 | 1 | WS
0.021 | Synthetic | nitrate |  |  |  | 500 | 1.5 | 1 | WS
0.058 | Synthetic | nitrate |  |  |  | 500 | 1.5 | 1 | CSW
0.032 | Synthetic | nitrate |  |  |  | 500 | 1.5 | 1 | CSW
0.042 | Synthetic | nitrate |  |  |  | 500 | 1.5 | 1 | PS
0.024 | Synthetic | nitrate |  |  |  | 500 | 1.5 | 1 | PS
5.5 | Synthetic | phosphate |  |  |  | 450 |  | 0 | OW
3.6 | Synthetic | phosphate |  |  |  | 650 |  | 0 | OW
15.1 | Synthetic | phosphate |  |  |  | 650 |  | 1 | OW
129.4 | Synthetic | ammonium |  |  |  | 450 |  | 0 | OW
100.9 | Synthetic | ammonium |  |  |  | 450 |  | 1 | OW
123.5 | Synthetic | ammonium |  |  |  | 650 |  | 0 | OW
114.4 | Synthetic | ammonium |  |  |  | 650 |  | 1 | OW
54.84 | Synthetic | ammonium | 273.623 | 0.176 |  | 600 | 10 | 0 | W
44.64 | Natural | ammonium | 273.623 | 0.176 |  | 600 | 10 | 0 | W
44.64 | Synthetic | ammonium | 10.995 | 0.038 |  | 600 | 10 | 0 | RH
39.8 | Natural | ammonium | 10.995 | 0.038 |  | 600 | 10 | 0 | RH
8.2339 | Synthetic | phosphate | 1.0482 | 0.007 | 30.411 | 450 | 2 | 0 | LJMP
31.2882 | Synthetic | phosphate | 45.463 | 0.0318 | 2.795 | 450 | 2 | 1 | LJMP
1.77 | Synthetic | ammonium |  |  |  | 500 | 0.5 | 1 | MW
5.44 | Synthetic | ammonium |  |  |  | 500 | 0.5 | 1 | MW
13.35 | Synthetic | ammonium | 7.034 | 0.0283 | 1.689 | 500 | 2 | 0 | CI
7.36 | Synthetic | ammonium | 4.584 | 0.0241 | 1.688 | 500 | 2 | 0 | PPS
4.93 | Synthetic | ammonium | 21.9 | 0.0668 | 2.344 | 500 | 2 | 0 | TDB
2.41 | Synthetic | ammonium | 84.05 | 0.0307 | 1.425 | 500 | 2 | 0 | ZC
2.82 | Synthetic | ammonium | 5.901 | 0.0125 | 1.589 | 500 | 2 | 0 | PA
2.12 | Synthetic | ammonium | 48.99 | 0.0635 | 1.687 | 500 | 2 | 0 | VZD
22.63 | Synthetic | ammonium | 0.051 | 0.61 |  | 400 | 1 | 1 | CC
46.37 | Synthetic | phosphate | 45.79 |  |  | 500 | 0.5 | 1 | OSD
1.49 | Synthetic | ammonium | 345.92 | 0.2467 | 1.95 | 500 | 2 | 0 | GRS
0.143 | Synthetic | nitrate | 1.84 | 0.00578 | 12.5 | 200 | 4 | 0 | L
0.408 | Synthetic | nitrate | 0.71 | 0.00292 | 16.4 | 350 | 4 | 0 | L
0.505 | Synthetic | nitrate | 208 | 0.0855 | 1.64 | 500 | 4 | 0 | L
0.357 | Synthetic | nitrate | 3.65 | 0.00595 | 6.52 | 500 | 4 | 1 | L
0.785 | Synthetic | nitrate | 201 | 0.0976 | 1.94 | 700 | 4 | 0 | L
0.11 | Synthetic | nitrate | 0.83 | 0.0056 | 27 | 200 | 4 | 0 | C
0.13 | Synthetic | nitrate | 0.637 | 0.00341 | 21.4 | 350 | 4 | 0 | C
0.151 | Synthetic | nitrate | 412 | 0.183 | 1.78 | 500 | 4 | 0 | C
0.512 | Synthetic | nitrate | 6.09 | 0.00538 | 3.53 | 500 | 4 | 1 | C
0.233 | Synthetic | nitrate | 881 | 0.38 | 1.72 | 700 | 4 | 0 | C
0.152 | Synthetic | nitrate | 111 | 0.0622 | 2.23 | 500 | 4 | 0 | RIS
0.0799 | Synthetic | nitrate | 0.493 | 0.00169 | 13.7 | 200 | 4 | 0 | PSD
0.316 | Synthetic | nitrate | 2.14 | 0.00528 | 2.83 | 350 | 4 | 0 | PSD
0.448 | Synthetic | nitrate | 19.8 | 0.0167 | 3.73 | 500 | 4 | 0 | PSD
0.516 | Synthetic | nitrate | 3.37 | 0.00631 | 7.48 | 500 | 4 | 1 | PSD
0.58 | Synthetic | nitrate | 566 | 0.302 | 2.13 | 700 | 4 | 0 | PSD
0.343 | Synthetic | nitrate | 113 | 0.0878 | 2.77 | 500 | 4 | 0 | WS
0.348 | Synthetic | nitrate | 58.3 | 0.0429 | 2.94 | 500 | 4 | 1 | WS
0.509 | Synthetic | nitrate | 71.4 | 0.452 | 2.53 | 500 | 4 | 0 | CSW
0.552 | Synthetic | nitrate | 18.1 | 0.0284 | 6.28 | 500 | 4 | 1 | CSW
0.378 | Synthetic | nitrate | 227 | 0.0953 | 1.68 | 500 | 4 | 0 | PS
32.01 | Synthetic | ammonium | 170.2 |  | 5.84 | 600 | 1 | 1 | PA
109.58 | Synthetic | phosphate | 170.2 |  | 5.84 | 600 | 1 | 1 | PA
90.9 | Synthetic | phosphate | 420.33 | 0.11 | 1.09 | 700 | 3 | 0 | SS
93.61 | Synthetic | ammonium | 2.92 | 0.0085 | 11.61 | 300 | 2 | 0 | SES
16.95 | Synthetic | ammonium | 19.16 | 0.0119 | 2.48 | 500 | 2 | 0 | SES
23.07 | Synthetic | ammonium | 413.46 | 0.2074 | 2.01 | 700 | 2 | 0 | SES
116.58 | Synthetic | phosphate | 413.46 | 0.2074 | 2.01 | 700 | 2 | 0 | SES
89.58 | Synthetic | nitrate | 383.27 | 0.363 | 3.79 | 550 | 2 | 1 | PC
57.49 | Synthetic | phosphate | 418.14 | 0.413 | 3.95 | 550 | 2 | 1 | PC
15.03 | Synthetic | ammonium | 6.6839 | 0.0267 | 15.99 | 430 | 4 | 1 | BS
24.04 | Synthetic | ammonium | 10.3278 | 0.0406 | 15.71 | 430 | 4 | 1 | CVS
18.48 | Synthetic | ammonium | 2.5272 | 0.0037 | 7.41 | 430 | 4 | 1 | CFW
11.79 | Synthetic | ammonium | 9.3057 | 0.0263 | 13.01 | 430 | 4 | 1 | CSW
12.24 | Synthetic | ammonium | 5.4411 | 0.0098 | 9.6 | 430 | 4 | 1 | TS
9.07 | Synthetic | ammonium | 4.386 | 0.0114 | 10.47 | 430 | 4 | 1 | CFS
31.15 | Synthetic | phosphate | 6.6839 | 0.0267 | 15.99 | 430 | 4 | 1 | BS
31.14 | Synthetic | phosphate | 10.3278 | 0.0406 | 15.71 | 430 | 4 | 1 | CVS
6.77 | Synthetic | phosphate | 2.5272 | 0.0037 | 7.41 | 430 | 4 | 1 | CFW
12.29 | Synthetic | phosphate | 9.3057 | 0.0263 | 13.01 | 430 | 4 | 1 | CSW
14.43 | Synthetic | phosphate | 5.4411 | 0.0098 | 9.6 | 430 | 4 | 1 | TS
17.04 | Synthetic | phosphate | 4.386 | 0.0114 | 10.47 | 430 | 4 | 1 | CFS
4.6163 | Synthetic | nitrate | 28 | 0.0395 |  | 460 | 2 | 0 | B
8.5159 | Synthetic | nitrate | 156 | 0.1382 |  | 460 | 2 | 1 | B
98.53 | Synthetic | ammonium | 90.12 | 0.13 | 5.65 | 600 | 3 | 1 | RIS
27.09 | Synthetic | nitrate | 90.12 | 0.13 | 5.65 | 600 | 3 | 1 | RIS
3.7864 | Synthetic | ammonium |  |  |  | 200 | 1 | 0 | SWG
4.0064 | Synthetic | ammonium |  |  |  | 400 | 1 | 0 | SWG
5.2056 | Synthetic | ammonium |  |  |  | 600 | 1 | 0 | SWG
10.4712 | Synthetic | ammonium |  |  |  | 800 | 1 | 0 | SWG
2.6212 | Synthetic | ammonium |  |  |  | 200 | 1 | 0 | WO
3.8212 | Synthetic | ammonium |  |  |  | 400 | 1 | 0 | WO
1.8786 | Synthetic | ammonium |  |  |  | 600 | 1 | 0 | WO
0.5714 | Synthetic | ammonium |  |  |  | 800 | 1 | 0 | WO
17.96 | Synthetic | ammonium | 1.503 | 0.0039 | 10.49 | 400 | 1 | 1 | SSD
32.33 | Synthetic | nitrate | 155.08 |  |  | 600 | 2 | 1 | CC
57.25 | Synthetic | ammonium | 1.8 | 0.0058 |  | 300 | 2 | 0 | PC
58.6 | Synthetic | ammonium | 4.82 | 0.0103 |  | 300 | 2 | 1 | PC
24.67 | Synthetic | phosphate | 84.41 | 0.0415 |  | 600 | 2 | 0 | PC
88.97 | Synthetic | phosphate | 254.08 | 0.1302 |  | 600 | 2 | 1 | PC
4.71 | Synthetic | ammonium | 0.55 | 0.0017 | 12.2 | 300 | 2 | 0 | OP
5.6 | Synthetic | ammonium | 0.54 | 0.0013 | 9.4 | 300 | 2 | 0 | PP
2.65 | Synthetic | ammonium | 1.46 | 0.0073 | 20 | 400 | 2 | 0 | PTP
0.28 | Synthetic | ammonium | 146 |  | 5 | 600 |  | 0 | RH
4.1267 | Synthetic | ammonium | 1.5926 | 1.636 |  | 300 | 4 | 0 | FP
4.5776 | Synthetic | ammonium | 2.9853 | 1.395 |  | 400 | 4 | 0 | NH
3.3686 | Synthetic | ammonium | 0.5781 | 0.476 |  | 300 | 4 | 0 | BD
7.174 | Synthetic | ammonium | 1.9823 | 1.248 |  | 400 | 4 | 0 | TTL
5.9278 | Synthetic | ammonium | 0.528 | 0.568 |  | 400 | 4 | 0 | LV
4.3122 | Synthetic | ammonium | 1.171 | 0.28 |  | 400 | 4 | 0 | SST
4.14 | Synthetic | nitrate | 15.8 |  |  | 300 | 4 | 0 | DPF
0.4 | Synthetic | nitrate | 15.8 |  |  | 300 | 4 | 0 | DPF
7.73 | Synthetic | nitrate | 268.4 |  |  | 700 | 4 | 0 | DPF
2.96 | Synthetic | nitrate | 268.4 |  |  | 700 | 4 | 0 | DPF
36 | Synthetic | phosphate | 547 | 0.32 | 2.3 |  |  | 1 | CSH
36.062 | Synthetic | phosphate | 8.11 |  | 3.73 | 500 | 1 | 1 | TL
0.82 | Synthetic | nitrate | 56.18 | 0.0313 | 3.33 | 600 | 1.5 | 0 | CSW
6.31 | Synthetic | nitrate | 115.43 | 0.0693 | 5.42 | 600 | 1.5 | 1 | CSW
3.48 | Synthetic | nitrate | 48.41 | 0.0159 | 5.18 | 600 | 1.5 | 1 | CSW
1.28 | Synthetic | nitrate | 563.93 | 1.0872 | 2.26 | 600 | 1.5 | 1 | CSW
2.06 | Synthetic | nitrate | 217.87 | 0.4287 | 3.47 | 600 | 1.5 | 1 | CSW
149.25 | Synthetic | phosphate | 17.53 | 0.069 | 15.74 | 600 | 1 | 1 | ADR
303.49 | Synthetic | phosphate | 31.35 | 0.1415 | 18.06 | 600 | 3 | 0 | ADR
1.2 | Natural | ammonium | 20.86 | 0.664 |  | 450 | 2 | 0 | ADR
1.4 | Synthetic | ammonium | 20.86 | 0.664 |  | 450 | 2 | 0 | ADR
29.18 | Synthetic | phosphate | 11.31 | 0.03 | 7.7 | 800 | 2 | 1 | ADR
4.09 | Synthetic | ammonium | 5.896 | 0.022 |  | 300 | 2 | 0 | RIS
4.175 | Synthetic | ammonium | 34.03 | 0.072 |  | 500 | 2 | 0 | RIS
3.654 | Synthetic | ammonium | 122.625 | 0.189 |  | 700 | 2 | 0 | RIS
3.206 | Synthetic | ammonium | 3.512 | 0.008 |  | 300 | 2 | 0 | PA
2.522 | Synthetic | ammonium | 131.457 | 0.106 |  | 500 | 2 | 0 | PA
1.776 | Synthetic | ammonium | 441.71 | 0.415 |  | 700 | 2 | 0 | PA
3.169 | Synthetic | ammonium | 2.946 | 0.006 |  | 300 | 2 | 0 | SD
3.3 | Synthetic | ammonium | 378.718 | 0.233 |  | 500 | 2 | 0 | SD
2.696 | Synthetic | ammonium | 594.92 | 0.278 |  | 700 | 2 | 0 | SD
2.201 | Synthetic | ammonium | 2.032 | 0.004 |  | 300 | 2 | 0 | CE
1.713 | Synthetic | ammonium | 3.72 | 0.006 |  | 500 | 2 | 0 | CE
1.288 | Synthetic | ammonium | 5.333 | 0.009 |  | 700 | 2 | 0 | CE
9.258 | Synthetic | phosphate | 2.634 |  |  | 600 | 2 | 1 | B
5.407 | Synthetic | phosphate | 122.6 | 0.189 |  | 700 | 2 | 0 | RIS
7.747 | Synthetic | phosphate | 3.5 | 0.008 |  | 300 | 2 | 0 | PA
3.27 | Synthetic | phosphate | 131.5 | 0.106 |  | 500 | 2 | 0 | PA
3.859 | Synthetic | phosphate | 2.9 | 0.006 |  | 300 | 2 | 0 | SD
3.395 | Synthetic | phosphate | 378.7 | 0.233 |  | 500 | 2 | 0 | SD
4.538 | Synthetic | phosphate | 2 | 0.004 |  | 300 | 2 | 0 | CE
4.922 | Synthetic | phosphate | 3.7 | 0.006 |  | 500 | 2 | 0 | CE
6.084 | Synthetic | phosphate | 5.3 | 0.009 |  | 700 | 2 | 0 | CE
0.433 | Synthetic | nitrate | 3.5 | 0.008 |  | 300 | 2 | 0 | PA
0.804 | Synthetic | nitrate | 2.9 | 0.006 |  | 300 | 2 | 0 | SD
1.574 | Synthetic | nitrate | 378.7 | 0.233 |  | 500 | 2 | 0 | SD
0.671 | Synthetic | nitrate | 2 | 0.004 |  | 300 | 2 | 0 | CE
0.937 | Synthetic | nitrate | 3.7 | 0.006 |  | 500 | 2 | 0 | CE
1.426 | Synthetic | nitrate | 5.3 | 0.009 |  | 700 | 2 | 0 | CE
11.68 | Synthetic | phosphate | 51.6 | 0.2 | 13.2 | 700 |  | 1 | NC
19.57 | Synthetic | phosphate | 53 | 0.1 | 6.1 | 700 |  | 1 | NC
3.12 | Synthetic | phosphate | 69.23 | 0.14 | 7.93 | 550 |  | 0 | ADR
15.14 | Synthetic | phosphate | 88.17 | 0.25 | 8.21 | 550 |  | 1 | ADR
12.1 | Synthetic | phosphate | 4.384 | 0.023 |  | 600 |  | 0 | RH
24.9 | Synthetic | phosphate | 3.718 | 0.037 |  | 600 |  | 1 | RH
14.9 | Synthetic | phosphate | 57.13 | 0.293 |  | 600 |  | 0 | W
27.6 | Synthetic | phosphate | 50.66 | 0.069 |  | 600 |  | 1 | W
57.47 | Synthetic | phosphate | 78.7 |  |  | 400 | 1 | 1 | CC
60.95 | Synthetic | phosphate | 273.817 | 0.146 | 2.132 | 550 | 0.5 | 1 | CSW
20.54 | Synthetic | ammonium | 11.7 |  |  | 500 | 2 | 0 | WS
5.67 | Synthetic | ammonium | 52.4 |  |  | 500 | 2 | 0 | SD
15.44 | Synthetic | ammonium | 9.7 |  |  | 500 | 2 | 0 | M
12.7 | Natural | ammonium | 41.72 |  |  | 600 | 2 | 1 | ADR
10.72 | Natural | phosphate | 41.72 |  |  | 600 | 2 | 1 | ADR
22.92 | Synthetic | ammonium | 14.5175 | 0.0019 | 17.6381 | 600 | 2 | 0 | B
30.84 | Synthetic | ammonium | 52.8284 | 0.0208 | 37.5319 | 600 | 2 | 0 | M
27.42 | Synthetic | ammonium | 56.775 | 0.0348 | 46.6891 | 600 | 2 | 1 | M
45.71 | Synthetic | ammonium | 72.9647 | 0.0494 | 41.87 | 600 | 2 | 1 | M
37.34 | Synthetic | phosphate | 14.5175 | 0.0019 | 17.6381 | 600 | 2 | 0 | B
62.99 | Synthetic | phosphate | 52.8284 | 0.0208 | 37.5319 | 600 | 2 | 0 | M
93.63 | Synthetic | phosphate | 56.775 | 0.0348 | 46.6891 | 600 | 2 | 1 | M
144.6 | Synthetic | phosphate | 72.9647 | 0.0494 | 41.87 | 600 | 2 | 1 | M
463.5 | Synthetic | phosphate | 0.97 | 0.0003 |  | 500 | 1.5 | 1 | EW